## Sheet1
样品编号 | 样品名称 | 全硫 | 灰分 | 挥发分 | 热 值 | 碳 | 氢 | 氮 | 真相对密度 | 焦渣特性
Sample-No. | Name | St,d（%） | Ad（%） | Vd（%） | Qgr,d(MJ/kg) | Cd（%） | Hd（%） | Nd（%） | TRD(20℃)
092A | 烟煤 | 3.94 | 12.83 | 11 | 30.4 | 76.84 | 3.3 | 0.98 | 1.47 | 2
098B | 烟煤 | 1.58 | 8.32 | 31.24 | 32.45 | 78.34 | 4.73 | 1.39 | 1.37 | 7
100B | 烟煤 | 1.92 | 43.75 | 12.17 | 17.9 | 46.1 | 2.54 | 0.73 | 1.82 | 2
101A | 烟煤 | 1.8 | 20.22 | 21.09 | 27.53 | 68.53 | 3.93 | 1.19 | 1.49 | 5`
103A | 烟煤 | 3.02 | 29.66 | 14.1 | 21.46 | 56.15 | 2.7 | 0.78 | 1.74 | 2
112A | 烟煤 | 1.3 | 23.5 | 28.96 | 24.25 | 61 | 3.78 | 1.1 | 1.56 | 4
113A | 烟煤 | 2.03 | 9.54 | 32.77 | 31.5 | 76.3 | 4.8 | 1.29 | 1.38 | 7
115 | 烟煤 | 0.2 | 4.66 | 33.2 | 29.96 | 76.36 | 4.42 | 1.08 | 1.42 | 2
120A | 烟煤 | 0.4 | 7.2 | 32.17 | 30.22 | 75.73 | 4.2 | 1 | 1.44 | 3
121A | 烟煤 | 0.5 | 11.06 | 23.77 | 29.7 | 75.34 | 4.39 | 1.14 | 1.44 | 3